## Flow Tests
Date | 10 PSI start | 10 PSI end | 20 PSI start | 20 PSI end | 30 PSI start | 30 PSI end | 40 PSI start | 40 PSI end | 50 PSI start | 50 PSI end | 60 PSI start | 60 PSI end
2021-03-17 | 11:37 | 11:38 | 13:00 | 13:00 | 13:34 | 13:35 | 15:28 | 15:28 | 15:58 | 15:58 | 16:27 | 16:28
2021-03-17 | 11:39 | 11:40 | 13:01 | 13:02 | 13:36 | 13:36 | 15:29 | 15:30 | 15:59 | 16:00 | 16:28 | 16:29
2021-03-17 | 11:42 | 11:42 | 13:02 | 13:02 | 13:37 | 13:38 | 15:30 | 15:30 | 16:00 | 16:00 | 16:29 | 16:30
2021-03-17 | 11:47 | 11:48 | 13:03 | 13:04 | 13:38 | 13:38 | 15:31 | 15:32 | 16:01 | 16:02 | 16:31 | 16:31
2021-03-17 | 11:48 | 11:48 | 13:04 | 13:04 | 13:39 | 13:40 | 15:33 | 15:34 | 16:02 | 16:02 | 16:32 | 16:32
2021-03-17 | 11:51 | 11:52 | 13:05 | 13:06 | 13:40 | 13:41 | 15:34 | 15:34 | 16:03 | 16:04 | 16:33 | 16:33
2021-03-17 | 11:53 | 11:54 | 13:06 | 13:06 | 13:42 | 13:42 | 15:35 | 15:36 | 16:04 | 16:05 | 16:34 | 16:34
2021-03-17 | 11:54 | 11:55 | 13:07 | 13:08 | 13:42 | 13:43 | 15:36 | 15:36 | 16:06 | 16:06 | 16:35 | 16:35
2021-03-17 | 11:55 | 11:56 | 13:08 | 13:08 | 13:44 | 13:44 | 15:37 | 15:38 | 16:06 | 16:07 | 16:36 | 16:36
2021-03-17 | 11:57 | 11:57 | 13:09 | 13:10 | 13:44 | 13:45 | 15:38 | 15:38 | 16:08 | 16:08 | 16:36 | 16:37
2021-03-17 | 11:58 | 11:58 | 13:10 | 13:10 | 13:46 | 13:46 | 15:39 | 15:39 | 16:08 | 16:09 | 16:38 | 16:38
2021-03-17 | 12:00 | 12:00 | 13:12 | 13:12 | 13:47 | 13:48 | 15:41 | 15:41 | 16:10 | 16:10 | 16:39 | 16:40

## Manual Data
Pressure (PSI) | Water in Bed (kg) | Dry Weight(kg)
10 | 2.402 | 0.792
20 | 2.2
30 | 2.232
40 | 2.192
50 | 2.046
60 | 1.998

## Graph Data
-0.23 PSI | [8 empty] | 9.6 PSI | [8 empty] | 19.02 PSI | [8 empty] | 28.68 PSI | [8 empty] | 38.52 PSI | [8 empty] | 48.84 PSI | [8 empty] | 59.2 PSI
Flow (l/m) | Velocity (mm/s) | dP/dZ (kPa/m) | dP/dZ Error | Bed Volume (L) | Piston Position (mm) | Piston Elevation (mm) | Volumetric Flow (L/min) | Instant Permeability (m^2) | Flow (l/m) | Velocity (mm/s) | dP/dZ (kPa/m) | dP/dZ Error | Bed Volume (L) | Piston Position (mm) | Piston Elevation (mm) | Volumetric Flow (L/min) | Instant Permeability (m^2) | Flow (l/m) | Velocity (mm/s) | dP/dZ (kPa/m) | dP/dZ Error | Bed Volume (L) | Piston Position (mm) | Piston Elevation (mm) | Volumetric Flow (L/min) | Instant Permeability (m^2) | Flow (l/m) | Velocity (mm/s) | dP/dZ (kPa/m) | dP/dZ Error | Bed Volume (L) | Piston Position (mm) | Piston Elevation (mm) | Volumetric Flow (L/min) | Instant Permeability (m^2) | Flow (l/m) | Velocity (mm/s) | dP/dZ (kPa/m) | dP/dZ Error | Bed Volume (L) | Piston Position (mm) | Piston Elevation (mm) | Volumetric Flow (L/min) | Instant Permeability (m^2) | Flow (l/m) | Velocity (mm/s) | dP/dZ (kPa/m) | dP/dZ Error | Bed Volume (L) | Piston Position (mm) | Piston Elevation (mm) | Volumetric Flow (L/min) | Instant Permeability (m^2) | Flow (l/m) | Velocity (mm/s) | dP/dZ (kPa/m) | dP/dZ Error | Bed Volume (L) | Piston Position (mm) | Piston Elevation (mm) | Volumetric Flow (L/min) | Instant Permeability (m^2)
0.005 | 0.004217236 | 0 | 0.2551956 | 5.342413 | 116.4867 | 300.3133 | 0.004501343 | inf | 0.003 | 0.002809108 | 0 | 0.3540651 | 5.357311 | 115.6492 | 301.1508 | 0.002998352 | inf | 0.011 | 0.009839027 | 0 | 0.1848058 | 5.330595 | 117.151 | 299.649 | 0.01050186 | inf | 0.006 | 0.005621791 | 0 | 0.2982131 | 5.163625 | 126.5369 | 290.2631 | 0.006000519 | inf | 0.007 | 0.007026345 | 0 | 0.3217542 | 5.159458 | 126.7711 | 290.0289 | 0.007499695 | inf | 0.009 | 0.008430899 | 0 | 0.2885157 | 5.094473 | 130.4242 | 286.3758 | 0.008998871 | inf | 0.006 | 0.005621791 | 0 | 0.3305493 | 4.999505 | 135.7626 | 281.0374 | 0.006000519 | inf
0.477 | 0.4468948 | 0.5576729 | 0.240818 | 5.329745 | 117.1988 | 299.6012 | 0.4770012 | 7.132073e-13 | 0.493 | 0.4623521 | 0.4989401 | 0.3494023 | 5.34506 | 116.3379 | 300.4621 | 0.4934998 | 8.247349e-13 | 0.498 | 0.4665693 | 0.5339618 | 0.1679766 | 5.310941 | 118.2558 | 298.5442 | 0.4980011 | 7.776712e-13 | 0.509 | 0.4769469 | 0.5966211 | 0.2513795 | 5.164376 | 126.4947 | 290.3053 | 0.5090778 | 7.114779e-13 | 0.513 | 0.4808459 | 0.5095915 | 0.2782658 | 5.153874 | 127.085 | 289.715 | 0.5132394 | 8.397959e-13 | 0.502 | 0.4706774 | 0.6759943 | 0.2772268 | 5.00811 | 135.2789 | 281.5211 | 0.5023859 | 6.196841e-13 | 0.49 | 0.4586775 | 0.6712963 | 0.3022206 | 5.000505 | 135.7064 | 281.0936 | 0.4895777 | 6.081115e-13
0.966 | 0.9045976 | 1.06627 | 0.1976454 | 5.328558 | 117.2655 | 299.5345 | 0.9655385 | 7.550544e-13 | 0.979 | 0.9168678 | 0.9336982 | 0.3334457 | 5.32885 | 117.2491 | 299.5509 | 0.9786352 | 8.739572e-13 | 1.021 | 0.9570268 | 1.078519 | 0.1626291 | 5.300887 | 118.821 | 297.979 | 1.0215 | 7.89744e-13 | 0.98 | 0.9184344 | 1.128705 | 0.2203608 | 5.164416 | 126.4924 | 290.3076 | 0.9803074 | 7.241985e-13 | 1.004 | 0.9402705 | 0.9509644 | 0.2265049 | 5.148957 | 127.3614 | 289.4386 | 1.003615 | 8.799917e-13 | 0.99 | 0.9275168 | 1.320324 | 0.2336829 | 5.05499 | 132.6436 | 284.1564 | 0.9900017 | 6.252179e-13 | 1.016 | 0.9518385 | 1.326525 | 0.2081562 | 4.996317 | 135.9418 | 280.8582 | 1.015962 | 6.386132e-13
1.552 | 1.454188 | 1.686906 | 0.1433559 | 5.314119 | 118.0772 | 298.7228 | 1.552154 | 7.672195e-13 | 1.478 | 1.384463 | 1.389012 | 0.3089194 | 5.328891 | 117.2468 | 299.5532 | 1.477732 | 8.870854e-13 | 1.473 | 1.380311 | 1.607793 | 0.190592 | 5.292826 | 119.2741 | 297.5259 | 1.473299 | 7.640763e-13 | 1.494 | 1.39949 | 1.715341 | 0.1928381 | 5.163666 | 126.5346 | 290.2654 | 1.49377 | 7.261214e-13 | 1.524 | 1.427974 | 1.454509 | 0.1752373 | 5.14604 | 127.5254 | 289.2746 | 1.524174 | 8.737632e-13 | 1.509 | 1.413596 | 2.010762 | 0.1442349 | 5.074075 | 131.5708 | 285.2292 | 1.508827 | 6.256836e-13 | 1.434 | 1.343383 | 1.886916 | 0.1279527 | 4.994151 | 136.0636 | 280.7364 | 1.433884 | 6.336323e-13
1.982 | 1.857193 | 2.150797 | 0.1002215 | 5.302368 | 118.7378 | 298.0622 | 1.982308 | 7.685068e-13 | 2.055 | 1.925459 | 1.979578 | 0.2714437 | 5.319132 | 117.7954 | 299.0046 | 2.055173 | 8.656686e-13 | 2.015 | 1.887515 | 2.30544 | 0.2001163 | 5.291658 | 119.3398 | 297.4602 | 2.014673 | 7.28663e-13 | 1.95 | 1.8266 | 2.30113 | 0.1889837 | 5.164459 | 126.49 | 290.31 | 1.949654 | 7.064677e-13 | 1.959 | 1.834978 | 1.912042 | 0.1366005 | 5.118725 | 129.0609 | 287.7391 | 1.958596 | 8.541289e-13 | 1.972 | 1.847896 | 2.684019 | 0.08454124 | 5.077658 | 131.3694 | 285.4306 | 1.972385 | 6.127479e-13 | 2.006 | 1.879137 | 2.693386 | 0.05652954 | 4.992505 | 136.1561 | 280.6439 | 2.00573 | 6.209404e-13
2.531 | 2.370947 | 2.80886 | 0.09241245 | 5.304597 | 118.6125 | 298.1875 | 2.530673 | 7.512455e-13 | 2.488 | 2.331058 | 2.445245 | 0.2458802 | 5.295491 | 119.1243 | 297.6757 | 2.488096 | 8.484389e-13 | 2.522 | 2.362517 | 3.018814 | 0.2193711 | 5.288429 | 119.5213 | 297.2787 | 2.521675 | 6.965119e-13 | 2.476 | 2.319631 | 3.013052 | 0.1999597 | 5.200191 | 124.4814 | 292.3186 | 2.4759 | 6.851762e-13 | 2.502 | 2.343706 | 2.501725 | 0.1057222 | 5.154874 | 127.0288 | 289.7712 | 2.501596 | 8.337839e-13 | 2.505 | 2.347003 | 3.49443 | 0.04036428 | 5.073971 | 131.5766 | 285.2234 | 2.505116 | 5.977606e-13 | 2.522 | 2.362678 | 3.441571 | 0.03571504 | 4.985358 | 136.5578 | 280.2422 | 2.521846 | 6.109951e-13
2.998 | 2.808707 | 3.398413 | 0.07978962 | 5.313182 | 118.1299 | 298.6701 | 2.997923 | 7.355638e-13 | 3.035 | 2.843087 | 3.084676 | 0.2066414 | 5.318307 | 117.8418 | 298.9582 | 3.03462 | 8.202962e-13 | 2.97 | 2.782114 | 3.709432 | 0.2393771 | 5.282824 | 119.8364 | 296.9636 | 2.969539 | 6.675094e-13 | 3.006 | 2.816544 | 3.781578 | 0.2036625 | 5.232194 | 122.6824 | 294.1176 | 3.006289 | 6.628777e-13 | 2.954 | 2.767304 | 3.025521 | 0.09359846 | 5.160396 | 126.7184 | 290.0816 | 2.953731 | 8.140416e-13 | 3.006 | 2.816049 | 4.312747 | 0.05396016 | 5.067081 | 131.9639 | 284.8361 | 3.00576 | 5.811338e-13 | 2.989 | 2.800599 | 4.223367 | 0.1053128 | 4.966523 | 137.6166 | 279.1834 | 2.989269 | 5.901767e-13
3.519 | 3.297272 | 4.107634 | 0.09517686 | 5.310973 | 118.254 | 298.546 | 3.519403 | 7.144192e-13 | 3.52 | 3.29776 | 3.680355 | 0.1903486 | 5.318182 | 117.8488 | 298.9512 | 3.519923 | 7.974793e-13 | 3.511 | 3.289138 | 4.578226 | 0.2762951 | 5.281991 | 119.8832 | 296.9168 | 3.51072 | 6.394031e-13 | 3.522 | 3.299922 | 4.584048 | 0.2106727 | 5.245946 | 121.9094 | 294.8906 | 3.522231 | 6.406851e-13 | 3.485 | 3.264573 | 3.688821 | 0.07551164 | 5.155468 | 126.9955 | 289.8045 | 3.4845 | 7.87642e-13 | 3.498 | 3.27695 | 5.138873 | 0.1098733 | 5.055156 | 132.6343 | 284.1657 | 3.497711 | 5.675341e-13 | 3.525 | 3.302517 | 5.105101 | 0.1651239 | 4.956959 | 138.1542 | 278.6458 | 3.525 | 5.757456e-13
4.059 | 3.803191 | 4.862921 | 0.07285426 | 5.305368 | 118.5691 | 298.2309 | 4.059404 | 6.960508e-13 | 3.994 | 3.741735 | 4.292157 | 0.1616769 | 5.314348 | 118.0643 | 298.7357 | 3.993807 | 7.758673e-13 | 4.067 | 3.810758 | 5.546343 | 0.2938114 | 5.282783 | 119.8387 | 296.9613 | 4.067481 | 6.114974e-13 | 3.97 | 3.719141 | 5.385589 | 0.2174368 | 5.247654 | 121.8134 | 294.9866 | 3.969692 | 6.146097e-13 | 3.996 | 3.744059 | 4.357545 | 0.0752001 | 5.151145 | 127.2385 | 289.5615 | 3.996288 | 7.646994e-13 | 4 | 3.747465 | 6.092223 | 0.1369628 | 5.072929 | 131.6352 | 285.1648 | 3.999924 | 5.474593e-13 | 4.035 | 3.780705 | 6.058308 | 0.2409536 | 4.984691 | 136.5953 | 280.2047 | 4.035403 | 5.554072e-13
4.543 | 4.255922 | 5.632081 | 0.06814078 | 5.30914 | 118.3571 | 298.4429 | 4.542634 | 6.725347e-13 | 4.518 | 4.233221 | 5.010058 | 0.163297 | 5.293659 | 119.2273 | 297.5727 | 4.518404 | 7.520005e-13 | 4.537 | 4.250463 | 6.398536 | 0.2873687 | 5.280782 | 119.9511 | 296.8489 | 4.536808 | 5.912153e-13 | 4.53 | 4.243652 | 6.374512 | 0.2355456 | 5.251446 | 121.6002 | 295.1998 | 4.529538 | 5.924925e-13 | 4.481 | 4.197872 | 5.015714 | 0.06971351 | 5.14729 | 127.4551 | 289.3449 | 4.480674 | 7.448801e-13 | 4.471 | 4.188358 | 6.991762 | 0.1844116 | 5.077138 | 131.3986 | 285.4014 | 4.470519 | 5.331473e-13 | 4.528 | 4.241815 | 7.037927 | 0.3300502 | 4.988108 | 136.4032 | 280.3968 | 4.527577 | 5.364101e-13
5.018 | 4.700816 | 6.435396 | 0.07587319 | 5.309743 | 118.3231 | 298.4769 | 5.0175 | 6.501117e-13 | 5.013 | 4.696438 | 5.704101 | 0.1476604 | 5.313744 | 118.0983 | 298.7017 | 5.012828 | 7.327763e-13 | 4.967 | 4.653251 | 7.221712 | 0.3180932 | 5.279324 | 120.0331 | 296.7669 | 4.966731 | 5.734642e-13 | 5.018 | 4.701303 | 7.3102 | 0.2255138 | 5.247279 | 121.8345 | 294.9655 | 5.01802 | 5.723728e-13 | 5.013 | 4.696276 | 5.826623 | 0.07188329 | 5.149144 | 127.3509 | 289.4491 | 5.012654 | 7.173426e-13 | 5.007 | 4.690762 | 8.094208 | 0.2569894 | 5.064011 | 132.1365 | 284.6635 | 5.006769 | 5.157736e-13 | 5.007 | 4.691249 | 8.056842 | 0.4049747 | 4.989109 | 136.347 | 280.453 | 5.007288 | 5.182194e-13

## Modified KC Fit Data
Pressure (PSI) | Water in bed (L) | Piston Pressure (kPa) | Piston Pressure (PSI) | Bed Volume (L) | Piston Position (mm) | Piston Elevation (mm) | Instant Permeability (m^2) | Measured Porosity | Estimated SSA (m^2 / m^3)
10 | 1.751 | 2.946602 | 9.602582 | 5.357311 | 115.6492 | 301.1508 | 8.178305e-13 | 0.3268431 | 4228.539
20 | 1.549 | 5.836778 | 19.02128 | 5.330595 | 117.151 | 299.649 | 6.839756e-13 | 0.2905867 | 3768.944
30 | 1.581 | 8.801807 | 28.68391 | 5.163625 | 126.5369 | 290.2631 | 6.63648e-13 | 0.3061802 | 4176.846
40 | 1.541 | 11.81945 | 38.51802 | 5.159458 | 126.7711 | 290.0289 | 8.110069e-13 | 0.2986748 | 3571.586
50 | 1.395 | 14.98546 | 48.8356 | 5.094473 | 130.4242 | 286.3758 | 5.826142e-13 | 0.2738262 | 3574.903
60 | 1.347 | 18.16718 | 59.20442 | 4.999505 | 135.7626 | 281.0374 | 5.888251e-13 | 0.2694267 | 3450.445
Modified KC Estimates | Modified KC Estimates
Porosity Est. | 0.331207
Porosity Factor (1/kPa) | 0.01239652
SSA Est. | 4346.013
SSa Factor (1/kPa | 0.01438603
KC + Darcy Parameters
Pressure (PSI) | Modified KC R-Squared | KC Permeability (m^2) | Darcy R-Squared | Darcy Permeability (m^2)
10 | 0.9783128 | 7.303484e-10 | 0.9898746 | 7.741938e-10
20 | 0.9494527 | 6.913644e-10 | 0.9794915 | 6.148206e-10
30 | 0.9749303 | 6.554699e-10 | 0.9840512 | 6.129835e-10
40 | 0.8257657 | 6.225738e-10 | 0.988786 | 7.626944e-10
50 | 0.9740994 | 5.914342e-10 | 0.9891442 | 5.472356e-10
60 | 0.9881639 | 5.631305e-10 | 0.9875599 | 5.525779e-10